## Sheet1
设计编号 | 水 (kg) | 高效减水剂 (%) | 高效减水剂 (kg) | 水泥 (kg) | 砂 (kg) | 石粉 (kg) | 碎石 (kg) | 抗压强度 (MPa) | 坍落度 (mm)
1 | 223.4 | 0.7 | 2.2 | 290 | 859.7 | 515.9 | 343.7 | 13.6 | 540
2 | 247.2 | 0.5 | 1.8 | 250 | 834.5 | 500.9 | 333.5 | 17.7 | 680
3 | 249.7 | 0.7 | 2.6 | 210 | 851 | 510.5 | 339.9 | 15.9 | 690
4 | 220.5 | 0.5 | 1.9 | 250 | 848.2 | 508.9 | 339.3 | 17.9 | 700
5 | 198 | 0.7 | 2.5 | 210 | 876 | 525.6 | 350.4 | 24.5 | 650
6 | 200.8 | 0.7 | 2.6 | 290 | 872.1 | 523.3 | 348.9 | 25 | 640
7 | 203.5 | 0.5 | 1.9 | 290 | 868.3 | 521 | 347.3 | 24.5 | 640
8 | 210 | 0.5 | 1.9 | 250 | 862.5 | 517.5 | 345 | 24 | 640
9 | 212.8 | 0.5 | 1.9 | 250 | 858.6 | 515.2 | 343.4 | 23.7 | 630
10 | 215.6 | 0.7 | 2.7 | 250 | 854.7 | 512.8 | 341.9 | 24.9 | 640
11 | 218.4 | 0.5 | 2 | 250 | 850.8 | 510.5 | 340.3 | 24.4 | 650
12 | 226.8 | 0.5 | 2 | 210 | 839.6 | 503.8 | 335.8 | 24.5 | 650
13 | 237.8 | 0.5 | 2.1 | 317 | 831.6 | 499 | 332.6 | 25.5 | 650
14 | 232.4 | 0.5 | 2.1 | 250 | 814.3 | 488.6 | 325.7 | 25 | 630
15 | 235.6 | 0.7 | 2.9 | 210 | 827.4 | 496.4 | 330.9 | 21.7 | 670
16 | 197.4 | 0.7 | 2.9 | 250 | 817.9 | 490.7 | 335.7 | 30 | 520
17 | 239 | 0.7 | 3 | 250 | 817.9 | 490.7 | 335.7 | 23.2 | 710
18 | 200.6 | 0.7 | 3 | 210 | 843.1 | 505.9 | 337.3 | 29.9 | 540
19 | 240.1 | 0.5 | 2.1 | 250 | 843.1 | 505 | 337.3 | 22.8 | 640
20 | 201.5 | 0.5 | 2.1 | 183 | 834.5 | 500.9 | 333.5 | 30.3 | 550
21 | 262 | 0.5 | 1.6 | 183 | 832 | 515.9 | 536.1 | 11.5 | 550
22 | 244.1 | 0.5 | 1.8 | 188 | 861 | 500.9 | 343.7 | 22.8 | 680
23 | 207.5 | 0.7 | 2.9 | 188 | 832 | 515.9 | 536.1 | 18.1 | 650
24 | 215.8 | 0.5 | 2.1 | 179 | 878 | 515.9 | 536.1 | 23.5 | 650
25 | 213.2 | 0.7 | 2.9 | 183 | 832 | 515.9 | 536.1 | 24 | 650
26 | 218.4 | 0.7 | 2.9 | 183 | 878 | 515.9 | 536.1 | 24.4 | 670
27 | 225.3 | 0.5 | 2.1 | 188 | 832 | 515.9 | 536.1 | 24.2 | 650
28 | 222.8 | 0.7 | 2.8 | 188 | 832 | 515.9 | 536.1 | 23.9 | 680
29 | 225.2 | 0.5 | 2 | 183 | 878 | 515.9 | 536.1 | 22 | 680
30 | 225.2 | 0.7 | 2.8 | 183 | 832 | 515.9 | 536.1 | 24.5 | 740
31 | 210.9 | 0.5 | 1.9 | 179 | 878 | 515.9 | 536.1 | 27.2 | 630
32 | 196.5 | 0.5 | 1.6 | 183 | 878 | 515.9 | 536.1 | 22.5 | 550
33 | 214.8 | 0.7 | 2.6 | 183 | 832 | 515.9 | 536.1 | 22.4 | 740
34 | 177.1 | 0.7 | 2.6 | 188 | 832 | 515.9 | 536.1 | 29 | 480
35 | 221.8 | 0.5 | 2.1 | 183 | 832 | 515.9 | 536.1 | 21.3 | 600
36 | 217.3 | 0.5 | 2.1 | 188 | 832 | 515.9 | 536.1 | 24.8 | 600
37 | 222.8 | 0.7 | 2.8 | 188 | 832 | 515.9 | 536.1 | 24 | 600
38 | 233.7 | 0.7 | 2.9 | 188 | 832 | 515.9 | 536.1 | 23 | 580
39 | 222.3 | 0.7 | 2.7 | 179 | 878 | 515.9 | 536.1 | 26 | 730
40 | 224.2 | 0.5 | 1.9 | 183 | 832 | 515.9 | 536.1 | 25.5 | 700
41 | 218 | 0.5 | 2.2 | 188 | 832 | 515.9 | 536.1 | 27.5 | 480
42 | 211.5 | 0.9 | 4.1 | 179 | 878 | 515.9 | 536.1 | 29 | 550